## Sheet1
Quality | Surface | Thickness | Width | Length | Malzeme Notu | Kg
304 | BA | 0.4 | 750 | 3000 | 304 sheets | 1151
304 | BA | 0.4 | 750 | 3000 | 304 sheets | 1029
304 | BA | 0.4 | 750 | 3000 | 304 sheets | 1275
304 | BA | 0.4 | 750 | 3000 | 304 sheets | 1081
304 | BA | 0.4 | 780 | 3000 | 304 sheets | 2000
304 DL | BA | 0.49 | 1000 | 2000 | 304 sheets | 604
304 PS | BA + PVC | 0.81 | 1270 | 2500 | 304 sheets | 871
304 DL | 4N | 0.86 | 1524 | 3048 | 304 sheets | 1230
304 DL | 4N | 0.86 | 1219.2 | 2438 | 304 sheets | 638
304 DL | 4N | 0.86 | 1219.2 | 2438 | 304 sheets | 930
304 DL | 4N | 0.86 | 1219.2 | 2438.4 | 304 sheets | 960
304 DL | 4N | 0.86 | 1219.2 | 3048 | 304 sheets | 950
304 DL | 4N+PVC | 0.9 | 1250 | 3000 | 304 sheets | 1220
304 | BA | 1 | 960 | 2000 | 304 sheets | 412
304 | BA | 1 | 960 | 2440 | 304 sheets | 550
304 L | BA | 1 | 960 | 2000 | 304 sheets | 402
304 | BA | 1 | 1165 | 2000 | 304 sheets | 202
304 DL | SB/BA | 1 | 910 | 2900 | 304 sheets | 925
304 DL | SB/BA | 1 | 910 | 2900 | 304 sheets | 1637
304 DL | SB/BA | 1 | 910 | 2900 | 304 sheets | 487
304 DL | SB/BA | 1.02 | 910 | 2900 | 304 sheets | 2132
304 DL | SB/BA | 1.02 | 910 | 2900 | 304 sheets | 1654
304 | 2B | 1.2 | 1180 | 2500 | 304 sheets | 168
304 | BA | 1.2 | 1000 | 2000 | 304 sheets | 102
304 DL | D2 | 1.45 | 1250 | 2500 | 304 sheets | 1040
304 DL | D2 | 1.45 | 1250 | 2500 | 304 sheets | 1040
304 PSA | BA | 1.47 | 1500 | 3000 | 304 sheets | 1680
304 DL | 2B | 1.5 | 1500 | 3000 | 304 sheets | 53
304 DL | SB | 1.5 | 1500 | 3000 | 304 sheets | 1388
304 DL | SB | 1.5 | 1500 | 3000 | 304 sheets | 1866
304 DL | SB | 1.51 | 1500 | 3000 | 304 sheets | 1230
304 DL | 2B | 1.89 | 1524 | 3048 | 304 sheets | 1100
304 DL | 2B | 1.97 | 1500 | 3000 | 304 sheets | 980
304 DL | 2B | 1.97 | 1500 | 3000 | 304 sheets | 416
304 PS | 2B | 1.98 | 1500 | 2000 | 304 sheets | 758
304 DL | 2B | 2.65 | 1524 | 3048 | 304 sheets | 765
304 DL | 2B | 2.97 | 1500 | 4000 | 304 sheets | 1545
304 DL | 2B | 2.97 | 1500 | 4000 | 304 sheets | 950
304 DL | F1 | 4.08 | 1500 | 3000 | 304 sheets | 990
304 DL | 2B | 4.89 | 1500 | 3000 | 304 sheets | 700
304 DL | 2D | 4.97 | 1270 | 2500 | 304 sheets | 2090
304 DL | F1 | 5.11 | 1250 | 2500 | 304 sheets | 1250